## Copy of Recipes
TEMPLATE AND RECIPES FOR DYEING WITH NATURAL COLORANTS
The Making and Knowing Project
Columbia University
Naomi Rosenkranz, njr2128@columbia.edu
Updated NJR Apr 2019
See each tab for templates and lists of materials, as well as an example of a filled-in template
MORDANTS |  |  | DYE BATHS
| g | /1g textile |  | g | /1g textile
Alum: |  |  | MORDANT DYES |  |  |  | NOTES:
textile | 10 | 1 | Weld |  |  |  | Recipes from "Natural Colorants for Dyeing and Lake Pigments: Practical Recipes and their Historical Sources" by Kirby et al.
alum | 2 | 0.2 | textile | 2.5 | 1 |  | The original amounts from "Natural Colorants" has been entered for all mordant and dye baths. The recipes were then recalculated per 1g of textile. This allows easy conversion for any experiment, as relative amounts of all ingredients can be easily calculated based on textile weight alone.
water | 500 | 50 | weld | 2.5 | 1
Iron: |  |  | potash | 0.25 | 0.1
textile | 10 | 1 | water | 250 | 100 |  | Kirby's recipes state that textile should be mordanted for 1 hour. Dyes baths should be prepared with water and dyestuffs (and additives) and heated for 1 hour before adding textile and heating for 1 hour.
Iron sulphate | 1 | 0.1 | Madder
water | 500 | 50 | textile | 2.5 | 1 |  | For all experiments in this document, all times (mordant bath, dye bath) were shortened to 30 minutes unless otherwise noted. (I.e. textiles mordanted for 30 min; water+dyestuffs(+additive) heated for 30 min; and dyebath+textile heated for 30 min)
Tin: |  |  | madder | 5 | 2
textile | 10 | 1 | potash | 0.25 | 0.1 |  | See presentation "Dyes - natural colorants" for more details and photos of experiments
Tin(II) chloride | 0.25 | 0.025 | water | 250 | 100 |  | See "Dye recipes_tracking" for log of all samples
Oxalic acid | 0.25 | 0.025 | Dyer's Broom |  |  |  | From Kirby during expert residency Oct 2017: - mordanting/dyeing multiple types of textile in one bath is ok. The only risk is that wool takes up more of the mordant/dye than all other textile types, esp silk - Kirby's source of silk is Hand Weavers Studio in the UK. Silk samples she uses are silk embroidery thread. This company used to be small business and she could call the woman making the silk for info about her processing. However, since being bought up by slightly larger company, the grades of silk seem to be going down. Always call and ask about processing.
water | 500 | 50 | textile | 4 | 1
Copper: |  |  | Dyer's broom | 8 | 2
textile | 10 | 1 | potash | 0.25 | 0.0625
Copper sulphate | 2 | 0.2 | water | 400 | 100
water | 500 | 50 | Sawwort:
0.1M potasssium carbonate solution |  |  | textile | 4 | 1
potash | 13.82 | 1 | Sawwort | 4 | 1
water | 1000 | 72.3589 | potash | 0.25 | 0.0625
|  |  | water | 400 | 100
|  |  | Buckthorn berries (unripe) |  |  | Recipe used for ripe buckthorn berries as well
Buckthorn berries (ripe)
|  |  | textile | 4 | 1
|  |  | berries | 8 | 2
|  |  | potash | 1 | 0.25
|  |  | water | 400 | 100
Fustic:
|  |  | textile | 4 | 1
|  |  | fustic | 40 | 10
|  |  | potash | 0.5 | 0.125
|  |  | water | 400 | 100
Cochineal
|  |  | textile | 4 | 1
|  |  | cochineal | 0.5 | 0.125
|  |  | potash | 0.25 | 0.0625
|  |  | water | 250 | 62.5
Brazilwood
|  |  | textile | 4 | 1
|  |  | brazilwood | 40 | 10
|  |  | potash | 0.5 | 0.125
|  |  | water | 400 | 100
Logwood
|  |  | textile | 4 | 1
|  |  | Logwood | 40 | 10
|  |  | potash | 0.5 | 0.125
|  |  | water | 400 | 100
Galls
|  |  | textile | 4 | 1
|  |  | galls | 8 | 2
|  |  | potash | 0.5 | 0.125
|  |  | water | 400 | 100
DIRECT DYES
Annatto seeds
|  |  | textile | 4 | 1
|  |  | annatto | 8 | 2
|  |  | potash | 0.5 | 0.125
|  |  | water | 400 | 100
Tumeric
|  |  | textile | 4 | 1
|  |  | turmeric | 15 | 3.75
|  |  | potash [NOT IN KIRBY] | 0.5 | 0.125 | Amount chosen based on Annatto recipe
|  |  | water | 400 | 100

## Copy of 1g only
This sheet contains all recipes with just the calculations for 1g of textile to ease reuse (copying and pasting will work best from these numbers)
MORDANTS |  | DYE BATHS
| /1g textile |  | /1g textile
Alum: |  | MORDANT DYES
textile | 1 | Weld
alum | 0.2 | textile | 1
water | 50 | weld | 1
Iron: |  | potash | 0.1
textile | 1 | water | 100
Iron sulphate | 0.1 | Madder
water | 50 | textile | 1
Tin: |  | madder | 2
textile | 1 | potash | 0.1
Tin(II) chloride | 0.025 | water | 100
Oxalic acid | 0.025 | Dyer's Broom
water | 50 | textile | 1
Copper: |  | Dyer's broom | 2
textile | 1 | potash | 0.0625
Copper sulphate | 0.2 | water | 100
water | 50 | Sawwort:
0.1M potasssium carbonate solution |  | textile | 1
potash | 1 | Sawwort | 1
water | 72.3589 | potash | 0.0625
|  | water | 100
|  | Buckthorn berries (unripe) |  | Recipe used for ripe buckthorn berries as well
Buckthorn berries (ripe)
|  | textile | 1
|  | berries | 2
|  | potash | 0.25
|  | water | 100
Fustic:
|  | textile | 1
|  | fustic | 10
|  | potash | 0.125
|  | water | 100
Cochineal
|  | textile | 1
|  | cochineal | 0.125
|  | potash | 0.0625
|  | water | 62.5
Brazilwood
|  | textile | 1
|  | brazilwood | 10
|  | potash | 0.125
|  | water | 100
Logwood
|  | textile | 1
|  | Logwood | 10
|  | potash | 0.125
|  | water | 100
Galls
|  | textile | 1
|  | galls | 2
|  | potash | 0.125
|  | water | 100
DIRECT DYES
Annatto seeds
|  | textile | 1
|  | annatto | 2
|  | potash | 0.125
|  | water | 100
Tumeric
|  | textile | 1
|  | turmeric | 3.75
|  | potash [NOT IN KIRBY] | 0.125 | Amount chosen based on Annatto recipe
|  | water | 100

## Copy of Materials
TEXTILES: |  |  | MORDANTS: |  |  |  | DYESTUFFS:
Name | Description and Link | Appearance | Name | Chemical formula | Source | Appearance | Name | Scientific name | Source
Wool #1 | 100% wool, undyed from LB Collection® Pure Wool Yarn | Thick, roving/woolen (not tightly spun, fuzzy texture) yarn | Alum | Potassium aluminum sulfate | Kremer #64100 | Clear, colorless crystals | Madder | Rubia tinctorum | Kremer #37201
Wool #2 | 100% wool, undyed from Catskills Merino Sheep, New York | Thin, worsted (tightly spun), sligtly curly/crimped yarn | Iron | Iron sulfate (iron(ii) sulfate heptahydrate) | Kremer #64200 | Light green, humid salt | Dyer's Broom | Genista tinctoria | Terravita (Cindy Kok + Yuan Yi Fall 2015)
Wool #3 | 100% baby alpaca, undyed from Island Alpaca Company, Martha’s Vineyard | Thin, worsted (tightly spun), staight and smooth yarn | Galls | Aleppo galls (formed on Quercus infectoria) - tannic acid and gallic acid | Aleppo galls, whole (oak apples, gallnuts) Kremer #37400 | Light brown/tan, slightly spiked round pieces (1-4cm diameter) | Weld | Reseda luteola | Kremer #36250 | earthues | earthues
A+W | A+W = "alpaca" + "wool" Knitty City - Cascade Yarns "Eco Highland Duo", Col. 2204, Lot. 7A8897, made in Peru, CAS-0805-2204 70% undyed baby alpaca, 30% undeyed Merino wool | Thin, worsted (tightly spun), staight and smooth yarn | Copper | Copper sulfate pentahydrate | Alpha Chemicals (amazon.com) | Blue crystals, 2mm-4mm | Brazilwood | Paubrasilia | met museum (oct. 08, 2015) c/o Nobuko Shibayama ["Brazilwood Sawdust," Gift of B. Barrette, Jan. 2000]
W+N | W+N = "wool" + "nylon" Knitty City - MountainTop by Classic Elite Yarns "Mohawk Wool", Color 3316, Lot 831, made in USA, CE-3316-3 undyed: 60% merino wool, 30% Romney wool, 10% nylon | Thin, roving/woolen (not tightly spun, fuzzy texture) yarn | Iron acetate | Iron acetate | Made by NJR using iron filings (Dowling magnets) and vinegar (5-7%) NAOMI FILL IN INFO | Brown liquid | Cochineal | Dactylopius coccus | Kremer #36040
Cotton | 100% cotton, undyed twine (butcher's string) | Thick, worsted yarn | Additive: potash | Potassium carbonate | Kremer #64040 | White, non-toxic, hygroscopic, granular powder or crystals | Logwood | Haematoxylum campechianum | Kremer #36100
Cotton embroidery cloth | Michaels solid white cotton quilting fabric - 100% cotton, bleached and processed (NOT great for scientific samples) | Thin, woven, white fabric
Cheesecloth | 100% cotton, undyed | Loosely woven textile, mesh-like |  |  |  |  | Tumeric | Curcuma longa | Trader Joe's
Linen | 100% linen Utrecht Unprimed Belgian Linen Canvas Type 185 | Rectangular pieces, woven linen threads |  |  |  |  | Galls | Formed on Quercus infectoria by the female Gallwasp, Cynips Gallae-tinctoria | Aleppo galls, whole (oak apples, gallnuts) Kremer #37400
Silk | Jaquard Silk Scarf, 100% chinese silk, hand rolled hems, ready to dye, Habotai 8mm x 15" x 60" | Rectangular pieces, woven linen threads |  |  |  |  | Buckthorn (ripe) | Rhamnus catharticus | Kremer #37380
| NJR FA17 - purchased at Brooklyn's Artist and Craftsman Supply. Only information I can find is the following: "Also known as "China Silk". Habotai means "soft as down" in Japanese. It has a smooth, even weave and is our most popular silk for painting. It is used for scarves, dresses, blouses and for lining. We offer a wide variety of weights and widths. Our habotai's are the best quality that China has to offer. These are grade "A" silks at discount prices." If it is ready to dye, perhaps processing/ bleaching/ chemical treatment is minimal. Sample was washed with Johnson's head-to-toe baby soap | Close woven, very thin and light, white strips
Jaquard Silk Scarf Habotai
See also sister company "silkconnection" with same information
Silk thread | Silk yarn 100% Tussah silk, 2 ply lace weight, Undyed and Natural (Lace Weight) Ready to Dye | Thread, slightly shiny
Cascade Eco wool | Cascade yarns, ecological wool, 100% undyed peruvian highland wool (col. 8010, Lot 7C1211), purchased at Knitty City NYC | Chunky, worsted (tightly spun)
Fleece | Ashford Corriedale, 100% corriedale wool, color: 091 "natural white"; undeyed, probably unbleached, purchased at Knitty City NYC | Unspun, fluffy white wool
TestFabrics | Conservation-quality fabrics from Test Fabrics | Various (silk taffeta, silk satin)

## Copy of Template
This is a template for dye experiments using the recipes contained in this same document. It has been pre-populated with automatic calculations of ingredient amounts based on the amount of textile to be dyed. To use, you will need to enter the weight of the textile you intend to dye. From these numbers, the section "Baths" will calculate the ingredient amounts to prepare your mordant and dye baths. A section for notes may be helpful in tracking bath temperature, length of time, and any observations.
Any box with a grey background automatically populates. Do not edit the contents.
The template is pre-set for a cochineal experiment using no mordant and alum as a mordant, and with potash as an additive to the dye bath.
It can be adapted for other recipes by copying and pasting the desired mordant and dye calculations (for 1g of textile) from the "/1g only" tab of this document.
Recipe summary
Bundle 1 |  | Bundle 3
Mordant | Alum | Mordant | None
Dye | Cochineal | Dye | Cochineal
Bundle 2 |  | Sample 4
Mordant | Alum | Mordant | None
Dye | Cochineal and potash | Dye | Cochineal and potash
| Sample bundle name | Sample bundle number |  | Baths |  |  | Notes
The name of your sample (mordant-dye) | Alum- cochineal | 1 |  | Alum for bundle 1 |  |  |  | Alum for bundle 1 |  | Alum for bundle 2 | Cochineal for bundle 1 |  | Cochineal for bundle 2 |  | Cochineal + potash |  | Cochineal + potash
| Textiles | Weight (g) |  | Material | Amount /1g (g) | Amount (g) | Time | Temperature (C) | Notes | Temperature (C) | Temperature (C) | Notes | Temperature (C) | Notes | Temperature (C) | Notes | Temperature (C) | Notes
Enter name of textiles (e.g., wool) and weight --> |  |  |  | textile | 1 | 0
|  |  |  | alum | 0.2 | 0
|  |  |  | water | 50 | 0
| TOTAL = | 0 |  | Alum for bundle 2
Repeat as above for as many sample bundles as needed --> | Alum- cochineal+ potash | 2 |  | Material | Amount /1g (g) | Amount (g)
| Textiles | Weight (g) |  | textile | 1 | 0
|  |  |  | alum | 0.2 | 0
|  |  |  | water | 50 | 0
Cochineal for bundle 1
| TOTAL = | 0 |  | Material | Amount /1g (g) | Amount (g)
| None- cochineal | 3 |  | textile | 1 | 0
| Textiles | Weight (g) |  | cochineal | 0.125 | 0
|  |  |  | water | 62.5 | 0
Cochineal for bundle 2
|  |  |  | Material | Amount /1g (g) | Amount (g)
| TOTAL = | 0 |  | textile | 1 | 0
| None- cochineal+ potash | 4 |  | cochineal | 0.125 | 0
| Textiles | Weight (g) |  | water | 62.5 | 0
Cochineal for bundle 3
|  |  |  | Material | Amount /1g (g) | Amount (g)
|  |  |  | textile | 1 | 0
| TOTAL = | 0 |  | cochineal | 0.125 | 0
|  |  |  | potash | 0.0625 | 0
|  |  |  | water | 62.5 | 0
Cochineal for bundle 4
|  |  |  | Material | Amount /1g (g) | Amount (g)
|  |  |  | textile | 1 | 0
|  |  |  | cochineal | 0.125 | 0
|  |  |  | potash | 0.0625 | 0
|  |  |  | water | 62.5 | 0

## Example
EXAMPLE of a filled-in template
Recipe summary
Bundle 1 |  | Bundle 3
Mordant | Alum | Mordant | None
Dye | Cochineal | Dye | Cochineal
Bundle 2 |  | Sample 4
Mordant | Alum | Mordant | None
Dye | Cochineal and potash | Dye | Cochineal and potash
| Sample bundle name | Sample bundle number |  | Baths |  |  | Notes
The name of your sample (mordant-dye) | Alum- cochineal | 1 |  | Alum for bundle 1 |  |  |  | Alum for bundle 1 |  | Alum for bundle 2 |  | Cochineal for bundle 1 |  | Cochineal for bundle 2 |  | Cochineal + potash |  | Cochineal + potash
| Textiles | Weight (g) |  | Material | Amount /1g (g) | Amount (g) | Time | Temperature (C) | Notes | Temperature (C) |  | Temperature (C) | Notes | Temperature (C) | Notes | Temperature (C) | Notes | Temperature (C) | Notes
Enter name of textiles (e.g., wool) and weight --> | wool (Wool #1) | 2.1 |  | textile | 1 | 5.2 | 14:48 |  | on heat |  | on heat |  | on heat |  | on heat | on heat |  | on heat
| wool (Wool #2) | 1.88 |  | alum | 0.2 | 1.04 | 14:57 | 70 |  | 70 |  | 60 | cochineal added | 60 | cochineal added | 60 | cochineal and potash added | 60 | cochineal and potash added
| Linen | 1.22 |  | water | 50 | 260 | 15:00 | 75 | alum added | 75 | alum added | 65 |  | 65 |  | 65 |  | 65
| TOTAL = | 5.2 |  | Alum for bundle 2 |  |  | 15:03 | 80 | textiles added | 80 | textiles added | 70 |  | 70 |  | 70 |  | 70
Repeat as above for as many sample bundles as needed --> | Alum- cochineal+ potash | 2 |  | Material | Amount /1g (g) | Amount (g) | 15:14 | 80 |  | 80 |  | 85 |  | 85 |  | 85 |  | 85
| Textiles | Weight (g) |  | textile | 1 | 5.01 | 15:16 | 85 |  | 85 |  | 90 |  | 90 |  | 90 |  | 90
| wool (Wool #1) | 1.22 |  | alum | 0.2 | 1.002 | 15:26 | 90 |  | 90 |  | 95 |  | 95 |  | 90 |  | 90
| wool (Wool #2) | 2.01 |  | water | 50 | 250.5 | 15:33 |  | textiles out |  | textiles out
| Linen | 1.78 |  | Cochineal for bundle 1 |  |  | 15:43 |  |  |  |  | 90 | textiles in | 90 | textiles in | 90 | textiles in | 90 | textiles in
| TOTAL = | 5.01 |  | Material | Amount /1g (g) | Amount (g) | 15:50 |  |  |  |  | 80 |  | 80 |  | 85 |  | 85
| None- cochineal | 3 |  | textile | 1 | 5.2 | 16:06 |  |  |  |  | 70 |  | 70 |  | 70 |  | 70
| Textiles | Weight (g) |  | cochineal | 0.125 | 0.65 | 16:13 |  |  |  |  | 80 |  | 80 |  | 80 |  | 80
| wool (Wool #1) | 1.67 |  | water | 62.5 | 325 | 16:21 |  |  |  |  | 90 |  | 90 |  | 90 |  | 90
| wool (Wool #2) | 1.98 |  | Cochineal for bundle 2 |  |  | 16:30 |  |  |  |  | 95 | textiles out | 95 | textiles out | 95 | textiles out | 95 | textiles out
| Linen | 2.11 |  | Material | Amount /1g (g) | Amount (g)
| TOTAL = | 5.76 |  | textile | 1 | 5.01
| None- cochineal+ potash | 4 |  | cochineal | 0.125 | 0.62625
| Textiles | Weight (g) |  | water | 62.5 | 313.125
| wool (Wool #1) | 2.11 |  | Cochineal for bundle 3
| wool (Wool #2) | 1.35 |  | Material | Amount /1g (g) | Amount (g)
| Linen | 2.01 |  | textile | 1 | 5.76
| TOTAL = | 5.47 |  | cochineal | 0.125 | 0.72
|  |  |  | potash | 0.0625 | 0.36
|  |  |  | water | 62.5 | 360
Cochineal for bundle 4
|  |  |  | Material | Amount /1g (g) | Amount (g)
|  |  |  | textile | 1 | 5.47
|  |  |  | cochineal | 0.125 | 0.68375
|  |  |  | potash | 0.0625 | 0.341875
|  |  |  | water | 62.5 | 341.875