## Sheet1
Bundle 1
Mordant | Alum |  | the little squares are felt - polyester
Dye | onion skins
Bundle 2
Mordant | NA
Dye | onion skins
| Sample bundle name | Sample bundle number |  | Baths |  |  | Notes
The name of your sample (mordant-dye) | Alum- onion skins | 1 |  | Alum for bundle 1 |  |  |  | Alum for bundle 1 |  | onion skins for all bundles
| Textiles | Weight (g) |  | Material | Amount /1g (g) | Amount (g) | Time | Temp (F) | Notes | Temp (F) | Notes
Enter name of textiles (e.g., wool) and weight --> | 100% wool | 5.5 |  | textile | 1 | 7.5 | 19:35 |  |  |  | in the water
| 95% Nylon, 5% Angora |  |  | alum | 0.2 | 1.5 | 19:43 |  |  | 130 F
| 85% Cotton, 15% Polyester | 2 |  | water | 50 | 375 | 20:05 |  |  | 120 F | water is definetly changing color - looks like a dull orange
| TOTAL = | 7.5 |  | onion skins for bundle 1 |  |  | 20:15 |  |  | 110 F | added more water
Repeat as above for as many sample bundles as needed --> | onion skins | 2 |  | Material | Amount /1g (g) | Amount (g) | 20:28 | 90 F | heat on
| Textiles | Weight (g) |  | textile | 1 | 7.5 | 20:40 | 159 F | added textiles
| 100% wool | 5.5 |  | onion skins | 0.3 | 2.25 | 20:55 | 195 F |  | 138 F | off heat
| 95% Nylon, 5% Angora |  |  | water |  | 0 | 21:10 | 190 F | remove textiles |  | separated dye bath in half for bunde 1 and 2
| 85% Cotton, 15% Polyester | 2 |  | onion skins for bundle 2 |  |  | 21:18 |  |  | 130 F | both bundles added to their respective dye baths
| TOTAL = | 7.5 |  | Material | Amount /1g (g) | Amount (g) | 21:30 |  |  | 160 F | alum dyebath looks way more orange and no mordant dyebath is more brown
|  |  |  | textile | 1 | 7.5 | 21:40 |  |  | 170 F
|  |  |  | onion skins | 0.3 | 2.25 | 21:50 |  |  | 170 F | off heat
|  |  |  | water |  | 0 | 10:00 |  |  |  | textiles rinsed out and left to dry

## Sheet2
Bundle 1
Mordant | iron sulphate
Dye | onion skins
Bundle 2
copper sulphate
Dye | onion skins
| Sample bundle name | Sample bundle number | Baths |  |  | Notes
The name of your sample (mordant-dye) | Alum- onion skins | 1 | bundle 1 - iron |  |  |  | bundle 1 |  | bundle 2
| Textiles | Weight (g) | Material | Amount /1g (g) | Amount (g) | Time | Temp (F) | Notes | Temp (F) | Notes
Enter name of textiles (e.g., wool) and weight --> | 100% wool | 2 | textile | 1 | 2.5 | 18:10 | 100 F | heat on | 100 F | heat on
| 95% Nylon, 5% Angora |  | iron sulphate | 0.1 | 0.25 | 18:21 | 160 F | wet textiles and added into iron bath | 160 F | wet textiles and added into copper bath
| 85% Cotton, 15% Polyester | 0.5 | water | 50 | 125 | 18:25 | 175 F | water looks brown and murky and textiles seem to be picking up some color | 175 F | textiles look browner, but no durastic change
| TOTAL = | 2.5 | bundle 2 - copper |  |  | 18:35 | 185 F | textiles seem to be changing color quite a bit | 185 F | At this point the textiles have changed color a little, but not much
Repeat as above for as many sample bundles as needed --> | onion skins | 2 | Material | Amount /1g (g) | Amount (g) | 18:45 | 190F | water looks clear, the textiles range in color, some look pretty dark | 190F | water looks pretty green, but the textiles seem brown
| Textiles | Weight (g) | textile | 1 | 2.5 | 18:50 | 190 F | off heat | 190F | off heat
| 100% wool | 2 | onion skins | 0.1 | 0.25 | 19:05 |  | textiles rinsed out and left to dry |  | testiles rinsed out and left to dry
| 95% Nylon, 5% Angora |  | water | 50 | 125
| 85% Cotton, 15% Polyester | 0.5
| TOTAL = | 2.5